## Sheet1
Property / Parameter | S-150CF | C-250CF | C-250GF | I-350CF | U-350CF
Pricing & Package
Package Type | Pellets | Pellets | Pellets | Pellets | Pellets
Price (EUR per kg) | 20.9 | 23.26 | 14.13 | 47.02 | 43.6
General Info
Base Polymer | Modified ABS | Modified PC | Modified PC | Modified PEI | Modified PESU
Reinforcement | 20% Carbon Fiber | 20% Carbon Fiber | 20% Glass Fiber | 20% Carbon Fiber | 25% Carbon Fiber
Density (Printed) g/cc | 1.11 | 1.21 | 1.24 | 1.15 | 1.29
Mechanical (X / Z)
Tensile Strength (MPa) | 81 / 26 | 112.4 / 50.3 | 84.8 / 50.3 | 126 / 68 | 115 / 50.3
Tensile Modulus (GPa) | 11.0 / 3.6 | 11 / 3.0 | 5.24 / 3.03 | 11.7 / 3.8 | 11.7 / 3.8
Flexural Strength (MPa) | 140 / 47 | 180 / 93.8 | 139.3 / 115.1 | 194 / 107 | 194.8 / 106.9
Comp. Strength (MPa) | 109.7 / 100.1 | 141.0 / 113.7 | 118.6 / 169.6 | 186.3 / 146.6 | 159.3 / 142.0
Thermal Properties
HDT @ 1.82 MPa | 101°C | 144°C | 144°C | 212°C | 215°C
Tg (Tan Delta) | 124°C | 163°C | 163°C | 236°C | TBD
CTE X (ppm/°C) | 14.68 | 10.88 | 29.26 | 7.58 | 8.47
CTE Z (ppm/°C) | 151.87 | 110.07 | 95.72 | 74.87 | 89.97
LSAM Processing
Vert. Layer Time (min) | 1:00 | 2:15 | 2:15 | 1:10 | 1:10
sec | 60 | 135 | 135 | 70 | 70
Vert. Temp (Handheld) | 198°C | 190°C | 190°C | 279°C | 279°C
OH* Layer Time (min) | 2:00 | 2:45 | 3:30 | 1:40 | 1:40
sec | 120 | 165 | 210 | 100 | 100
OH* Temp (Handheld) | 175°C | 173°C | 164°C | 252°C | 252°C
| kg/h | g/s
Printing limit (S25) | 25 | 6.944444
1 Layer printing volume | mm | cm
Width | 540 | 54 |  | Input
length | 540 | 54
Bead thickness | 10 | 1
Total volume | 2916000 | 2916
Printing angle (degrees) | 45 | 0.7071068
Max volume flow (cm3/s) | 6.256256 | 5.73921 | 5.600358 | 6.038647 | 5.38329
Material limit (cm3/s) | 24.3 | 17.67273 | 13.88571 | 29.16 | 29.16
Posible to print? | no | no | no | no | no
Piece length @45 (m) | 5 | 500
Rought printing time (h) | 23.57023 | 32.40906 | 41.2479 | 19.64186 | 19.64186
days | 0.9820928 | 1.350378 | 1.718662 | 0.8184106 | 0.8184106
Total printing volume (cm3-liter) | 208000 | 208 | Asuming 20mm wall
Material cost (EUR/cm3) | 0.023199 | 0.0281446 | 0.0175212 | 0.054073 | 0.056244
Piece material cost | 4825.392 | 5854.0768 | 3644.4096 | 11247.184 | 11698.752